## Sheet1
钢卷号排序 | 入口厚度 | 入厚上跳 | 入厚下跳 | 入口宽度 | 宽度下跳 | 宽度上跳 | 退火温度 | 温度上跳 | 温度下跳 | 焊缝是否合格
116 | 1.506 | 2.006 | 1.106 | 1441 | 1191 | 1691 | 770 | 781 | 759
115 | 1.506 | 2.006 | 1.106 | 1441 | 1191 | 1691 | 770 | 781 | 759 | 是
283 | 1.786 | 2.286 | 1.286 | 1306 | 1056 | 1556 | 780 | 791 | 769 | 是
117 | 2.22 | 2.72 | 1.72 | 1416 | 1166 | 1666 | 770 | 781 | 759 | 是
118 | 2.22 | 2.72 | 1.72 | 1416 | 1166 | 1666 | 770 | 781 | 759 | 是
120 | 2.22 | 2.72 | 1.72 | 1416 | 1166 | 1666 | 770 | 781 | 759 | 是
121 | 2.22 | 2.72 | 1.72 | 1416 | 1166 | 1666 | 770 | 781 | 759 | 是
291 | 2.188 | 2.688 | 1.688 | 1312 | 1062 | 1562 | 780 | 791 | 769 | 是
81 | 2.017 | 2.517 | 1.517 | 1515 | 1265 | 1765 | 790 | 811 | 769 | 是
210 | 1.605 | 2.105 | 1.105 | 1644 | 1394 | 1894 | 800 | 811 | 789 | 是
83 | 2.017 | 2.517 | 1.517 | 1503 | 1253 | 1753 | 790 | 811 | 769 | 是
179 | 2.318 | 2.818 | 1.818 | 1422 | 1172 | 1672 | 800 | 811 | 789 | 是
184 | 2.318 | 2.818 | 1.818 | 1422 | 1172 | 1672 | 800 | 811 | 789 | 是
84 | 2.017 | 2.517 | 1.517 | 1503 | 1253 | 1753 | 790 | 811 | 769 | 是
89 | 2.017 | 2.517 | 1.517 | 1503 | 1253 | 1753 | 790 | 811 | 769 | 是
90 | 2.017 | 2.517 | 1.517 | 1503 | 1253 | 1753 | 790 | 811 | 769 | 是
91 | 2.017 | 2.517 | 1.517 | 1503 | 1253 | 1753 | 790 | 811 | 769 | 是
103 | 2.311 | 2.811 | 1.811 | 1254 | 1004 | 1504 | 790 | 811 | 769 | 是
104 | 2.311 | 2.811 | 1.811 | 1254 | 1004 | 1504 | 790 | 811 | 769 | 是
105 | 2.311 | 2.811 | 1.811 | 1254 | 1004 | 1504 | 790 | 811 | 769 | 是
292 | 2.188 | 2.688 | 1.688 | 1162 | 912 | 1412 | 780 | 791 | 769 | 是
57 | 2.017 | 2.517 | 1.517 | 1223 | 973 | 1473 | 790 | 811 | 769 | 是
74 | 2.017 | 2.517 | 1.517 | 1220 | 970 | 1470 | 790 | 811 | 769 | 是
77 | 2.017 | 2.517 | 1.517 | 1223 | 973 | 1473 | 790 | 811 | 769 | 是
82 | 2.017 | 2.517 | 1.517 | 1220 | 970 | 1470 | 790 | 811 | 769 | 是
31 | 2.017 | 2.517 | 1.517 | 1266 | 1016 | 1516 | 790 | 811 | 769 | 是
32 | 2.017 | 2.517 | 1.517 | 1266 | 1016 | 1516 | 790 | 811 | 769 | 是
43 | 2.017 | 2.517 | 1.517 | 1266 | 1016 | 1516 | 790 | 811 | 769 | 是
44 | 2.017 | 2.517 | 1.517 | 1266 | 1016 | 1516 | 790 | 811 | 769 | 是
45 | 2.017 | 2.517 | 1.517 | 1266 | 1016 | 1516 | 790 | 811 | 769 | 是
46 | 2.017 | 2.517 | 1.517 | 1266 | 1016 | 1516 | 790 | 811 | 769 | 是
47 | 2.017 | 2.517 | 1.517 | 1266 | 1016 | 1516 | 790 | 811 | 769 | 是
194 | 2.007 | 2.507 | 1.507 | 1266 | 1016 | 1516 | 780 | 791 | 769 | 是
76 | 1.988 | 2.488 | 1.488 | 1503 | 1253 | 1753 | 790 | 811 | 769 | 是
94 | 1.988 | 2.488 | 1.488 | 1503 | 1253 | 1753 | 790 | 811 | 769 | 是
101 | 1.988 | 2.488 | 1.488 | 1503 | 1253 | 1753 | 790 | 811 | 769 | 是
33 | 1.988 | 2.488 | 1.488 | 1266 | 1016 | 1516 | 790 | 811 | 769 | 是
290 | 1.987 | 2.487 | 1.487 | 1134 | 884 | 1384 | 780 | 791 | 769 | 是
202 | 1.79 | 2.29 | 1.29 | 1144 | 894 | 1394 | 780 | 791 | 769 | 是
203 | 1.79 | 2.29 | 1.29 | 1144 | 894 | 1394 | 780 | 791 | 769 | 是
285 | 1.805 | 2.305 | 1.305 | 1244 | 994 | 1494 | 790 | 801 | 779 | 是
155 | 1.954 | 2.454 | 1.454 | 1254 | 1004 | 1504 | 800 | 821 | 779 | 是
95 | 2 | 2.5 | 1.5 | 1042 | 792 | 1292 | 820 | 841 | 799 | 是
1 | 2.007 | 2.507 | 1.507 | 1223 | 973 | 1473 | 830 | 851 | 809 | 是
38 | 2.007 | 2.507 | 1.507 | 1223 | 973 | 1473 | 830 | 851 | 809 | 是
62 | 2.007 | 2.507 | 1.507 | 1223 | 973 | 1473 | 830 | 851 | 809 | 是
70 | 1.998 | 2.498 | 1.498 | 1299 | 1049 | 1549 | 830 | 851 | 809 | 是
206 | 1.593 | 2.093 | 1.193 | 1223 | 973 | 1473 | 840 | 861 | 819 | 是
214 | 1.593 | 2.093 | 1.193 | 1093 | 843 | 1343 | 840 | 861 | 819 | 是
3 | 1.474 | 1.874 | 1.074 | 1289 | 1039 | 1539 | 840 | 861 | 819 | 是
190 | 1.191 | 1.491 | 0.891 | 1464 | 1214 | 1714 | 840 | 861 | 819 | 是
204 | 1.191 | 1.491 | 0.891 | 1464 | 1214 | 1714 | 840 | 861 | 819 | 是
4 | 1.474 | 1.874 | 1.074 | 1289 | 1039 | 1539 | 840 | 861 | 819 | 是
36 | 1.5 | 2 | 1.1 | 1223 | 973 | 1473 | 830 | 851 | 809 | 是
72 | 1.595 | 2.095 | 1.195 | 1223 | 973 | 1473 | 830 | 851 | 809 | 是
85 | 1.595 | 2.095 | 1.195 | 1223 | 973 | 1473 | 830 | 851 | 809 | 是
193 | 1.406 | 1.806 | 1.006 | 1262 | 1012 | 1512 | 820 | 831 | 809 | 是
215 | 1.4 | 1.8 | 1 | 1286 | 1036 | 1536 | 820 | 831 | 809 | 是
216 | 1.4 | 1.8 | 1 | 1286 | 1036 | 1536 | 820 | 831 | 809 | 是
11 | 1.466 | 1.866 | 1.066 | 1304 | 1054 | 1554 | 830 | 851 | 809 | 是
211 | 1.492 | 1.892 | 1.092 | 1552 | 1302 | 1802 | 840 | 861 | 819 | 是
288 | 1.593 | 2.093 | 1.193 | 1624 | 1374 | 1874 | 840 | 861 | 819 | 是
289 | 1.593 | 2.093 | 1.193 | 1624 | 1374 | 1874 | 840 | 861 | 819 | 是
297 | 1.593 | 2.093 | 1.193 | 1624 | 1374 | 1874 | 840 | 861 | 819 | 是
10 | 1.796 | 2.296 | 1.296 | 1503 | 1253 | 1753 | 830 | 851 | 809 | 是
123 | 1.5 | 2 | 1.1 | 1254 | 1004 | 1504 | 820 | 841 | 799 | 是
124 | 1.5 | 2 | 1.1 | 1254 | 1004 | 1504 | 820 | 841 | 799 | 是
156 | 1.954 | 2.454 | 1.454 | 1254 | 1004 | 1504 | 800 | 821 | 779 | 是
286 | 1.805 | 2.305 | 1.305 | 1244 | 994 | 1494 | 790 | 801 | 779 | 是
287 | 1.805 | 2.305 | 1.305 | 1244 | 994 | 1494 | 790 | 801 | 779 | 是
293 | 1.814 | 2.314 | 1.314 | 1176 | 926 | 1426 | 790 | 811 | 769 | 是
294 | 1.814 | 2.314 | 1.314 | 1176 | 926 | 1426 | 790 | 811 | 769 | 是
295 | 1.814 | 2.314 | 1.314 | 1176 | 926 | 1426 | 790 | 811 | 769 | 是
167 | 1.79 | 2.29 | 1.29 | 1276 | 1026 | 1526 | 800 | 811 | 789 | 是
302 | 1.49 | 1.89 | 1.09 | 1496 | 1246 | 1746 | 800 | 811 | 789 | 是
200 | 1.202 | 1.602 | 0.902 | 1676 | 1426 | 1926 | 800 | 821 | 779 | 是
201 | 1.202 | 1.602 | 0.902 | 1676 | 1426 | 1926 | 800 | 821 | 779 | 是
171 | 0.997 | 1.297 | 0.697 | 1803 | 1553 | 2053 | 810 | 821 | 799 | 是
187 | 1.203 | 1.603 | 0.903 | 1727 | 1477 | 1977 | 820 | 831 | 809 | 是
188 | 1.203 | 1.603 | 0.903 | 1727 | 1477 | 1977 | 820 | 831 | 809 | 是
189 | 0.997 | 1.297 | 0.697 | 1803 | 1553 | 2053 | 810 | 821 | 799 | 是
152 | 0.771 | 1.071 | 0.571 | 1719 | 1469 | 1969 | 810 | 821 | 799 | 是
109 | 0.697 | 0.897 | 0.497 | 1537 | 1287 | 1787 | 820 | 831 | 809 | 是
68 | 0.792 | 1.092 | 0.592 | 1423 | 1173 | 1673 | 830 | 851 | 809 | 是
69 | 0.792 | 1.092 | 0.592 | 1423 | 1173 | 1673 | 830 | 851 | 809 | 是
191 | 0.69 | 0.89 | 0.49 | 1393 | 1143 | 1643 | 840 | 861 | 819 | 是
58 | 0.591 | 0.791 | 0.441 | 1463 | 1213 | 1713 | 830 | 851 | 809 | 是
129 | 0.481 | 0.681 | 0.331 | 1551 | 1351 | 1751 | 810 | 831 | 789 | 是
7 | 1.185 | 1.485 | 0.885 | 1003 | 753 | 1253 | 820 | 841 | 799 | 否
2 | 0.979 | 1.279 | 0.679 | 1253 | 1003 | 1503 | 840 | 861 | 819 | 是
209 | 0.788 | 1.088 | 0.588 | 1119 | 869 | 1369 | 830 | 851 | 809 | 是
19 | 0.593 | 0.793 | 0.443 | 1050 | 800 | 1300 | 840 | 861 | 819 | 是
35 | 0.593 | 0.793 | 0.443 | 1050 | 800 | 1300 | 840 | 861 | 819 | 是
192 | 0.64 | 0.84 | 0.44 | 1016 | 766 | 1266 | 840 | 861 | 819 | 是
217 | 0.788 | 1.088 | 0.588 | 1119 | 869 | 1369 | 840 | 861 | 819 | 是
218 | 0.788 | 1.088 | 0.588 | 1119 | 869 | 1369 | 840 | 861 | 819 | 是
219 | 0.788 | 1.088 | 0.588 | 1119 | 869 | 1369 | 840 | 861 | 819 | 是
220 | 0.788 | 1.088 | 0.588 | 1119 | 869 | 1369 | 840 | 861 | 819 | 是
222 | 0.788 | 1.088 | 0.588 | 1119 | 869 | 1369 | 840 | 861 | 819 | 是
223 | 0.788 | 1.088 | 0.588 | 1119 | 869 | 1369 | 830 | 851 | 809 | 是
224 | 0.788 | 1.088 | 0.588 | 1119 | 869 | 1369 | 840 | 861 | 819 | 是
225 | 0.788 | 1.088 | 0.588 | 1119 | 869 | 1369 | 840 | 861 | 819 | 是
226 | 0.788 | 1.088 | 0.588 | 1119 | 869 | 1369 | 840 | 861 | 819 | 是
227 | 0.788 | 1.088 | 0.588 | 1119 | 869 | 1369 | 840 | 861 | 819 | 是
228 | 0.788 | 1.088 | 0.588 | 1119 | 869 | 1369 | 840 | 861 | 819 | 是
229 | 0.788 | 1.088 | 0.588 | 1119 | 869 | 1369 | 840 | 861 | 819 | 是
230 | 0.788 | 1.088 | 0.588 | 1119 | 869 | 1369 | 840 | 861 | 819 | 是
231 | 0.788 | 1.088 | 0.588 | 1119 | 869 | 1369 | 830 | 851 | 809 | 是
232 | 0.788 | 1.088 | 0.588 | 1119 | 869 | 1369 | 830 | 851 | 809 | 是
233 | 0.788 | 1.088 | 0.588 | 1119 | 869 | 1369 | 840 | 861 | 819 | 是
234 | 0.788 | 1.088 | 0.588 | 1119 | 869 | 1369 | 840 | 861 | 819 | 是
235 | 0.788 | 1.088 | 0.588 | 1119 | 869 | 1369 | 840 | 861 | 819 | 是
236 | 0.788 | 1.088 | 0.588 | 1119 | 869 | 1369 | 830 | 851 | 809 | 是
237 | 0.788 | 1.088 | 0.588 | 1119 | 869 | 1369 | 830 | 851 | 809 | 是
238 | 0.788 | 1.088 | 0.588 | 1119 | 869 | 1369 | 830 | 851 | 809 | 是
239 | 0.788 | 1.088 | 0.588 | 1119 | 869 | 1369 | 840 | 861 | 819 | 是
240 | 0.788 | 1.088 | 0.588 | 1119 | 869 | 1369 | 830 | 851 | 809 | 是
241 | 0.788 | 1.088 | 0.588 | 1119 | 869 | 1369 | 830 | 851 | 809 | 是
242 | 0.788 | 1.088 | 0.588 | 1119 | 869 | 1369 | 830 | 851 | 809 | 是
243 | 0.788 | 1.088 | 0.588 | 1119 | 869 | 1369 | 830 | 851 | 809 | 是
244 | 0.788 | 1.088 | 0.588 | 1119 | 869 | 1369 | 830 | 851 | 809 | 是
245 | 0.788 | 1.088 | 0.588 | 1119 | 869 | 1369 | 840 | 861 | 819 | 是
246 | 0.788 | 1.088 | 0.588 | 1119 | 869 | 1369 | 840 | 861 | 819 | 是
247 | 0.788 | 1.088 | 0.588 | 1119 | 869 | 1369 | 840 | 861 | 819 | 是
248 | 0.788 | 1.088 | 0.588 | 1119 | 869 | 1369 | 840 | 861 | 819 | 是
249 | 0.788 | 1.088 | 0.588 | 1119 | 869 | 1369 | 840 | 861 | 819 | 是
250 | 0.788 | 1.088 | 0.588 | 1119 | 869 | 1369 | 840 | 861 | 819 | 是
251 | 0.788 | 1.088 | 0.588 | 1119 | 869 | 1369 | 840 | 861 | 819 | 是
252 | 0.788 | 1.088 | 0.588 | 1119 | 869 | 1369 | 840 | 861 | 819 | 是
253 | 0.788 | 1.088 | 0.588 | 1119 | 869 | 1369 | 840 | 861 | 819 | 是
254 | 0.788 | 1.088 | 0.588 | 1119 | 869 | 1369 | 840 | 861 | 819 | 是
255 | 0.788 | 1.088 | 0.588 | 1119 | 869 | 1369 | 840 | 861 | 819 | 是
256 | 0.788 | 1.088 | 0.588 | 1119 | 869 | 1369 | 840 | 861 | 819 | 是
257 | 0.788 | 1.088 | 0.588 | 1119 | 869 | 1369 | 840 | 861 | 819 | 是
258 | 0.788 | 1.088 | 0.588 | 1119 | 869 | 1369 | 840 | 861 | 819 | 是
259 | 0.788 | 1.088 | 0.588 | 1119 | 869 | 1369 | 840 | 861 | 819 | 是
260 | 0.788 | 1.088 | 0.588 | 1119 | 869 | 1369 | 840 | 861 | 819 | 是
261 | 0.788 | 1.088 | 0.588 | 1119 | 869 | 1369 | 840 | 861 | 819 | 是
262 | 0.788 | 1.088 | 0.588 | 1119 | 869 | 1369 | 840 | 861 | 819 | 是
263 | 0.788 | 1.088 | 0.588 | 1119 | 869 | 1369 | 840 | 861 | 819 | 是
264 | 0.788 | 1.088 | 0.588 | 1119 | 869 | 1369 | 840 | 861 | 819 | 是
265 | 0.788 | 1.088 | 0.588 | 1119 | 869 | 1369 | 840 | 861 | 819 | 是
266 | 0.788 | 1.088 | 0.588 | 1129 | 879 | 1379 | 840 | 861 | 819 | 是
267 | 0.788 | 1.088 | 0.588 | 1119 | 869 | 1369 | 840 | 861 | 819 | 是
268 | 0.788 | 1.088 | 0.588 | 1119 | 869 | 1369 | 840 | 861 | 819 | 是
269 | 0.788 | 1.088 | 0.588 | 1119 | 869 | 1369 | 840 | 861 | 819 | 是
270 | 0.788 | 1.088 | 0.588 | 1119 | 869 | 1369 | 840 | 861 | 819 | 是
271 | 0.788 | 1.088 | 0.588 | 1119 | 869 | 1369 | 840 | 861 | 819 | 是
272 | 0.788 | 1.088 | 0.588 | 1119 | 869 | 1369 | 840 | 861 | 819 | 是
273 | 0.788 | 1.088 | 0.588 | 1119 | 869 | 1369 | 840 | 861 | 819 | 是
274 | 0.788 | 1.088 | 0.588 | 1119 | 869 | 1369 | 840 | 861 | 819 | 是
275 | 0.788 | 1.088 | 0.588 | 1119 | 869 | 1369 | 840 | 861 | 819 | 是
276 | 0.788 | 1.088 | 0.588 | 1119 | 869 | 1369 | 840 | 861 | 819 | 是
277 | 0.788 | 1.088 | 0.588 | 1119 | 869 | 1369 | 840 | 861 | 819 | 是
278 | 0.788 | 1.088 | 0.588 | 1129 | 879 | 1379 | 840 | 861 | 819 | 是
279 | 0.788 | 1.088 | 0.588 | 1129 | 879 | 1379 | 840 | 861 | 819 | 是
280 | 0.788 | 1.088 | 0.588 | 1129 | 879 | 1379 | 840 | 861 | 819 | 是
284 | 0.788 | 1.088 | 0.588 | 1129 | 879 | 1379 | 840 | 861 | 819 | 是
301 | 0.756 | 1.056 | 0.556 | 1138 | 888 | 1388 | 820 | 841 | 799 | 是
108 | 0.698 | 0.898 | 0.498 | 1061 | 811 | 1311 | 810 | 821 | 799 | 是
102 | 0.644 | 0.844 | 0.444 | 1132 | 882 | 1382 | 800 | 811 | 789 | 是
30 | 0.691 | 0.891 | 0.491 | 1259 | 1009 | 1509 | 790 | 811 | 769 | 是
299 | 0.542 | 0.742 | 0.392 | 1235 | 985 | 1485 | 780 | 791 | 769 | 是
37 | 0.691 | 0.891 | 0.491 | 1259 | 1009 | 1509 | 790 | 811 | 769 | 是
110 | 0.644 | 0.844 | 0.444 | 1132 | 882 | 1382 | 800 | 811 | 789 | 是
78 | 0.793 | 1.093 | 0.593 | 1003 | 753 | 1253 | 790 | 811 | 769 | 是
300 | 0.642 | 0.842 | 0.442 | 1235 | 985 | 1485 | 780 | 791 | 769 | 是
79 | 0.793 | 1.093 | 0.593 | 1003 | 753 | 1253 | 790 | 811 | 769 | 是
80 | 0.793 | 1.093 | 0.593 | 1003 | 753 | 1253 | 790 | 811 | 769 | 是
86 | 0.793 | 1.093 | 0.593 | 1003 | 753 | 1253 | 790 | 811 | 769 | 是
87 | 0.793 | 1.093 | 0.593 | 1003 | 753 | 1253 | 790 | 811 | 769 | 是
20 | 0.729 | 1.029 | 0.529 | 1253 | 1003 | 1503 | 790 | 811 | 769 | 是
53 | 0.799 | 1.099 | 0.599 | 1235 | 985 | 1485 | 790 | 811 | 769 | 是
281 | 0.884 | 1.184 | 0.584 | 1032 | 782 | 1282 | 790 | 801 | 779 | 是
198 | 0.999 | 1.299 | 0.699 | 1276 | 1026 | 1526 | 800 | 811 | 789 | 是
185 | 0.791 | 1.091 | 0.591 | 1516 | 1266 | 1766 | 790 | 801 | 779 | 是
296 | 0.771 | 1.071 | 0.571 | 1727 | 1477 | 1977 | 790 | 811 | 769 | 是
186 | 0.791 | 1.091 | 0.591 | 1516 | 1266 | 1766 | 790 | 801 | 779 | 是
195 | 0.694 | 0.894 | 0.494 | 1687 | 1437 | 1937 | 800 | 811 | 789 | 是
196 | 0.694 | 0.894 | 0.494 | 1687 | 1437 | 1937 | 800 | 811 | 789 | 是
158 | 0.771 | 1.071 | 0.571 | 1719 | 1469 | 1969 | 810 | 821 | 799 | 是
159 | 0.771 | 1.071 | 0.571 | 1719 | 1469 | 1969 | 810 | 821 | 799 | 是
160 | 0.771 | 1.071 | 0.571 | 1719 | 1469 | 1969 | 810 | 821 | 799 | 是
161 | 0.771 | 1.071 | 0.571 | 1719 | 1469 | 1969 | 810 | 821 | 799 | 是
162 | 0.771 | 1.071 | 0.571 | 1719 | 1469 | 1969 | 810 | 821 | 799 | 是
163 | 0.771 | 1.071 | 0.571 | 1719 | 1469 | 1969 | 810 | 821 | 799 | 是
164 | 0.771 | 1.071 | 0.571 | 1719 | 1469 | 1969 | 810 | 821 | 799 | 是
165 | 0.771 | 1.071 | 0.571 | 1719 | 1469 | 1969 | 810 | 821 | 799 | 是
166 | 0.771 | 1.071 | 0.571 | 1719 | 1469 | 1969 | 810 | 821 | 799 | 是
168 | 0.771 | 1.071 | 0.571 | 1719 | 1469 | 1969 | 810 | 821 | 799 | 是
169 | 0.771 | 1.071 | 0.571 | 1719 | 1469 | 1969 | 810 | 821 | 799 | 是
170 | 0.771 | 1.071 | 0.571 | 1719 | 1469 | 1969 | 810 | 821 | 799 | 是
172 | 0.771 | 1.071 | 0.571 | 1719 | 1469 | 1969 | 810 | 821 | 799 | 是
173 | 0.771 | 1.071 | 0.571 | 1727 | 1477 | 1977 | 810 | 821 | 799 | 是
175 | 0.771 | 1.071 | 0.571 | 1719 | 1469 | 1969 | 810 | 821 | 799 | 是
176 | 0.771 | 1.071 | 0.571 | 1719 | 1469 | 1969 | 810 | 821 | 799 | 是
197 | 0.99 | 1.29 | 0.69 | 1613 | 1363 | 1863 | 800 | 821 | 779 | 是
205 | 0.99 | 1.29 | 0.69 | 1613 | 1363 | 1863 | 800 | 821 | 779 | 是
5 | 0.786 | 1.086 | 0.586 | 1211 | 961 | 1461 | 840 | 861 | 819 | 否
39 | 0.593 | 0.793 | 0.443 | 1233 | 983 | 1483 | 840 | 861 | 819 | 是
40 | 0.593 | 0.793 | 0.443 | 1233 | 983 | 1483 | 840 | 861 | 819 | 是
41 | 0.593 | 0.793 | 0.443 | 1233 | 983 | 1483 | 840 | 861 | 819 | 是
42 | 0.593 | 0.793 | 0.443 | 1233 | 983 | 1483 | 840 | 861 | 819 | 是
59 | 0.587 | 0.787 | 0.437 | 1433 | 1183 | 1683 | 840 | 861 | 819 | 是
60 | 0.587 | 0.787 | 0.437 | 1433 | 1183 | 1683 | 840 | 861 | 819 | 是
63 | 0.587 | 0.787 | 0.437 | 1433 | 1183 | 1683 | 840 | 861 | 819 | 是
64 | 0.587 | 0.787 | 0.437 | 1433 | 1183 | 1683 | 840 | 861 | 819 | 是
65 | 0.587 | 0.787 | 0.437 | 1433 | 1183 | 1683 | 840 | 861 | 819 | 是
199 | 0.64 | 0.84 | 0.44 | 1438 | 1188 | 1688 | 840 | 861 | 819 | 是
212 | 0.999 | 1.299 | 0.699 | 1276 | 1026 | 1526 | 800 | 811 | 789 | 否
213 | 0.999 | 1.299 | 0.699 | 1276 | 1026 | 1526 | 800 | 811 | 789 | 是
0 | 1.003 | 1.303 | 0.703 | 1266 | 1016 | 1516 | 790 | 811 | 769 | 是
14 | 1.003 | 1.303 | 0.703 | 1266 | 1016 | 1516 | 790 | 811 | 769 | 是
15 | 1.003 | 1.303 | 0.703 | 1266 | 1016 | 1516 | 790 | 811 | 769 | 是
16 | 1.003 | 1.303 | 0.703 | 1266 | 1016 | 1516 | 790 | 811 | 769 | 是
24 | 1.003 | 1.303 | 0.703 | 1266 | 1016 | 1516 | 790 | 811 | 769 | 是
298 | 1.003 | 1.303 | 0.703 | 1235 | 985 | 1485 | 790 | 811 | 769 | 是
73 | 1.193 | 1.493 | 0.893 | 1046 | 796 | 1296 | 790 | 801 | 779 | 是
127 | 1.166 | 1.466 | 0.866 | 1254 | 1004 | 1504 | 800 | 821 | 779 | 是
128 | 1.166 | 1.466 | 0.866 | 1254 | 1004 | 1504 | 800 | 821 | 779 | 是
131 | 1.166 | 1.466 | 0.866 | 1254 | 1004 | 1504 | 800 | 821 | 779 | 是
132 | 1.166 | 1.466 | 0.866 | 1254 | 1004 | 1504 | 800 | 821 | 779 | 是
134 | 1.166 | 1.466 | 0.866 | 1254 | 1004 | 1504 | 800 | 821 | 779 | 是
135 | 1.166 | 1.466 | 0.866 | 1254 | 1004 | 1504 | 800 | 821 | 779 | 是
136 | 1.166 | 1.466 | 0.866 | 1254 | 1004 | 1504 | 800 | 821 | 779 | 是
137 | 1.166 | 1.466 | 0.866 | 1254 | 1004 | 1504 | 800 | 821 | 779 | 是
138 | 1.166 | 1.466 | 0.866 | 1254 | 1004 | 1504 | 800 | 821 | 779 | 是
139 | 1.166 | 1.466 | 0.866 | 1254 | 1004 | 1504 | 800 | 821 | 779 | 是
140 | 1.166 | 1.466 | 0.866 | 1254 | 1004 | 1504 | 800 | 821 | 779 | 是
141 | 1.166 | 1.466 | 0.866 | 1254 | 1004 | 1504 | 800 | 821 | 779 | 是
147 | 1.166 | 1.466 | 0.866 | 1254 | 1004 | 1504 | 800 | 821 | 779 | 是
107 | 1.177 | 1.477 | 0.877 | 1273 | 1023 | 1523 | 790 | 811 | 769 | 是
112 | 1.177 | 1.477 | 0.877 | 1273 | 1023 | 1523 | 790 | 811 | 769 | 是
282 | 1.186 | 1.486 | 0.886 | 1322 | 1072 | 1572 | 790 | 801 | 779 | 是
25 | 1.206 | 1.606 | 0.906 | 1266 | 1016 | 1516 | 790 | 811 | 769 | 是
26 | 1.206 | 1.606 | 0.906 | 1266 | 1016 | 1516 | 790 | 811 | 769 | 是
27 | 1.206 | 1.606 | 0.906 | 1266 | 1016 | 1516 | 790 | 811 | 769 | 是
61 | 1.206 | 1.606 | 0.906 | 1235 | 985 | 1485 | 790 | 811 | 769 | 是
66 | 1.206 | 1.606 | 0.906 | 1222 | 972 | 1472 | 790 | 811 | 769 | 是
71 | 1.206 | 1.606 | 0.906 | 1222 | 972 | 1472 | 790 | 811 | 769 | 是
177 | 1.389 | 1.789 | 0.989 | 1191 | 941 | 1441 | 800 | 811 | 789 | 是
207 | 1.3 | 1.7 | 0.9 | 1121 | 871 | 1371 | 800 | 811 | 789 | 是
208 | 1.3 | 1.7 | 0.9 | 1121 | 871 | 1371 | 800 | 811 | 789 | 是
221 | 1.3 | 1.7 | 0.9 | 1121 | 871 | 1371 | 800 | 811 | 789 | 是
6 | 1.495 | 1.895 | 1.095 | 1266 | 1016 | 1516 | 790 | 811 | 769 | 是
8 | 1.504 | 2.004 | 1.104 | 1235 | 985 | 1485 | 790 | 811 | 769 | 是
9 | 1.495 | 1.895 | 1.095 | 1266 | 1016 | 1516 | 790 | 811 | 769 | 是
12 | 1.495 | 1.895 | 1.095 | 1266 | 1016 | 1516 | 790 | 811 | 769 | 是
13 | 1.495 | 1.895 | 1.095 | 1266 | 1016 | 1516 | 790 | 811 | 769 | 是
17 | 1.481 | 1.881 | 1.081 | 1304 | 1054 | 1554 | 790 | 811 | 769 | 是
18 | 1.481 | 1.881 | 1.081 | 1304 | 1054 | 1554 | 790 | 811 | 769 | 是
21 | 1.481 | 1.881 | 1.081 | 1304 | 1054 | 1554 | 790 | 811 | 769 | 是
22 | 1.51 | 2.01 | 1.11 | 1266 | 1016 | 1516 | 790 | 811 | 769 | 是
23 | 1.51 | 2.01 | 1.11 | 1266 | 1016 | 1516 | 790 | 811 | 769 | 是
28 | 1.51 | 2.01 | 1.11 | 1266 | 1016 | 1516 | 790 | 811 | 769 | 是
29 | 1.51 | 2.01 | 1.11 | 1266 | 1016 | 1516 | 790 | 811 | 769 | 是
34 | 1.51 | 2.01 | 1.11 | 1279 | 1029 | 1529 | 790 | 811 | 769 | 是
48 | 1.611 | 2.111 | 1.111 | 1235 | 985 | 1485 | 790 | 811 | 769 | 是
49 | 1.51 | 2.01 | 1.11 | 1256 | 1006 | 1506 | 790 | 811 | 769 | 是
50 | 1.51 | 2.01 | 1.11 | 1256 | 1006 | 1506 | 790 | 811 | 769 | 是
51 | 1.51 | 2.01 | 1.11 | 1256 | 1006 | 1506 | 790 | 811 | 769 | 是
52 | 1.504 | 2.004 | 1.104 | 1235 | 985 | 1485 | 790 | 811 | 769 | 是
54 | 1.51 | 2.01 | 1.11 | 1256 | 1006 | 1506 | 790 | 811 | 769 | 是
55 | 1.611 | 2.111 | 1.111 | 1266 | 1016 | 1516 | 790 | 811 | 769 | 是
56 | 1.504 | 2.004 | 1.104 | 1235 | 985 | 1485 | 790 | 811 | 769 | 是
67 | 1.51 | 2.01 | 1.11 | 1223 | 973 | 1473 | 790 | 811 | 769 | 是
75 | 1.51 | 2.01 | 1.11 | 1254 | 1004 | 1504 | 790 | 811 | 769 | 是
88 | 1.504 | 2.004 | 1.104 | 1254 | 1004 | 1504 | 790 | 811 | 769 | 是
92 | 1.504 | 2.004 | 1.104 | 1254 | 1004 | 1504 | 790 | 811 | 769 | 是
93 | 1.504 | 2.004 | 1.104 | 1254 | 1004 | 1504 | 790 | 811 | 769 | 是
96 | 1.504 | 2.004 | 1.104 | 1254 | 1004 | 1504 | 790 | 811 | 769 | 是
97 | 1.504 | 2.004 | 1.104 | 1254 | 1004 | 1504 | 790 | 811 | 769 | 是
98 | 1.504 | 2.004 | 1.104 | 1254 | 1004 | 1504 | 790 | 811 | 769 | 是
99 | 1.504 | 2.004 | 1.104 | 1254 | 1004 | 1504 | 790 | 811 | 769 | 是
100 | 1.504 | 2.004 | 1.104 | 1254 | 1004 | 1504 | 790 | 811 | 769 | 是
106 | 1.504 | 2.004 | 1.104 | 1254 | 1004 | 1504 | 790 | 811 | 769 | 是
111 | 1.495 | 1.895 | 1.095 | 1256 | 1006 | 1506 | 790 | 801 | 779 | 是
113 | 1.495 | 1.895 | 1.095 | 1256 | 1006 | 1506 | 790 | 801 | 779 | 是
114 | 1.461 | 1.861 | 1.061 | 1254 | 1004 | 1504 | 800 | 821 | 779 | 是
119 | 1.495 | 1.895 | 1.095 | 1256 | 1006 | 1506 | 790 | 801 | 779 | 是
122 | 1.467 | 1.867 | 1.067 | 1254 | 1004 | 1504 | 800 | 821 | 779 | 是
125 | 1.461 | 1.861 | 1.061 | 1254 | 1004 | 1504 | 800 | 821 | 779 | 是
126 | 1.461 | 1.861 | 1.061 | 1254 | 1004 | 1504 | 800 | 821 | 779 | 是
130 | 1.461 | 1.861 | 1.061 | 1254 | 1004 | 1504 | 800 | 821 | 779 | 是
133 | 1.461 | 1.861 | 1.061 | 1254 | 1004 | 1504 | 800 | 821 | 779 | 是
142 | 1.461 | 1.861 | 1.061 | 1254 | 1004 | 1504 | 800 | 821 | 779 | 是
143 | 1.461 | 1.861 | 1.061 | 1254 | 1004 | 1504 | 800 | 821 | 779 | 是
144 | 1.461 | 1.861 | 1.061 | 1254 | 1004 | 1504 | 800 | 821 | 779 | 是
145 | 1.461 | 1.861 | 1.061 | 1254 | 1004 | 1504 | 800 | 821 | 779 | 是
146 | 1.461 | 1.861 | 1.061 | 1254 | 1004 | 1504 | 800 | 821 | 779 | 是
148 | 1.461 | 1.861 | 1.061 | 1254 | 1004 | 1504 | 800 | 821 | 779 | 是
149 | 1.461 | 1.861 | 1.061 | 1254 | 1004 | 1504 | 800 | 821 | 779 | 是
150 | 1.461 | 1.861 | 1.061 | 1254 | 1004 | 1504 | 800 | 821 | 779 | 是
151 | 1.461 | 1.861 | 1.061 | 1254 | 1004 | 1504 | 800 | 821 | 779 | 是
153 | 1.461 | 1.861 | 1.061 | 1254 | 1004 | 1504 | 800 | 821 | 779 | 是
154 | 1.461 | 1.861 | 1.061 | 1254 | 1004 | 1504 | 800 | 821 | 779 | 是
157 | 1.461 | 1.861 | 1.061 | 1254 | 1004 | 1504 | 800 | 821 | 779 | 是
174 | 1.589 | 2.089 | 1.189 | 1143 | 893 | 1393 | 800 | 811 | 789 | 是
178 | 1.79 | 2.29 | 1.29 | 1311 | 1061 | 1561 | 800 | 811 | 789 | 是
180 | 1.79 | 2.29 | 1.29 | 1276 | 1026 | 1526 | 800 | 811 | 789 | 是
181 | 1.589 | 2.089 | 1.189 | 1143 | 893 | 1393 | 800 | 811 | 789 | 是
182 | 1.589 | 2.089 | 1.189 | 1143 | 893 | 1393 | 800 | 811 | 789 | 是
183 | 1.79 | 2.29 | 1.29 | 1276 | 1026 | 1526 | 800 | 811 | 789 | 是